## Count
sample_id | rubber | polyvinylchloride_pvc | polyvinyl_alcohol | polyurethane_pu | polytetrafluoroethylene_ptfe | polysulfones | polysulfone | polystyrene_ps | polypropylene_pp | polymethylmethacrylate_pmma | polylactic_acid_pla | polyisoprene_chlorinated | polyimide | polyethylene _terephthalate_pet | polyethylene_chlorinated | polyethylene_pe | polyether | polycarbonate_pc | polycaprolactone | polybutadiene | polyamide_pa | polyacetal | ethylene_vinyl_acetate_eva | cellulose_chemically_modified | cellulose_acetate | alkyd_varnish | acrylonitrile_butadiene | acrylates | total
A_1 | 52 | 29 | 0 | 74 | 0 | 0 | 0 | 1 | 326 | 12 | 1 | 1 | 0 | 0 | 56 | 35 | 0 | 15 | 7 | 1 | 18 | 0 | 3 | 5 | 0 | 70 | 27 | 13 | 746
A_2 | 29 | 17 | 0 | 25 | 3 | 0 | 0 | 0 | 829 | 1 | 0 | 0 | 0 | 0 | 15 | 13 | 0 | 4 | 5 | 0 | 3 | 0 | 3 | 6 | 0 | 34 | 0 | 5 | 992
A_3 | 33 | 4 | 0 | 74 | 1 | 0 | 0 | 0 | 320 | 1 | 0 | 0 | 0 | 0 | 93 | 44 | 0 | 4 | 2 | 0 | 11 | 0 | 0 | 3 | 0 | 119 | 0 | 10 | 719
F_1 | 132 | 51 | 0 | 118 | 2 | 1 | 0 | 0 | 160 | 6 | 0 | 2 | 0 | 0 | 171 | 44 | 0 | 7 | 2 | 1 | 12 | 0 | 2 | 10 | 1 | 111 | 8 | 8 | 849
F_2 | 174 | 25 | 0 | 108 | 0 | 0 | 0 | 1 | 474 | 3 | 0 | 1 | 0 | 0 | 253 | 36 | 0 | 4 | 1 | 0 | 11 | 0 | 0 | 7 | 0 | 128 | 6 | 12 | 1244
F_3 | 126 | 14 | 0 | 52 | 8 | 1 | 0 | 0 | 582 | 9 | 0 | 32 | 0 | 0 | 153 | 41 | 0 | 6 | 8 | 1 | 20 | 0 | 4 | 16 | 1 | 109 | 6 | 21 | 1210
F_blank | 16 | 6 | 0 | 3 | 0 | 0 | 0 | 0 | 284 | 0 | 0 | 17 | 0 | 0 | 29 | 2 | 0 | 2 | 0 | 0 | 26 | 0 | 0 | 5 | 1 | 0 | 0 | 8 | 399
O_50_1 | 41 | 13 | 0 | 72 | 2 | 0 | 0 | 0 | 516 | 4 | 0 | 1 | 0 | 0 | 44 | 23 | 0 | 1 | 2 | 2 | 7 | 0 | 1 | 4 | 0 | 40 | 2 | 4 | 779
O_50_2 | 128 | 13 | 0 | 110 | 3 | 3 | 0 | 0 | 483 | 3 | 0 | 0 | 0 | 0 | 103 | 71 | 0 | 0 | 0 | 0 | 6 | 0 | 2 | 8 | 1 | 52 | 4 | 21 | 1011
O_50_3 | 50 | 12 | 0 | 38 | 1 | 0 | 0 | 1 | 292 | 5 | 1 | 3 | 0 | 0 | 86 | 27 | 0 | 2 | 1 | 1 | 4 | 0 | 2 | 7 | 0 | 17 | 0 | 7 | 557
O_60_1 | 195 | 18 | 0 | 85 | 4 | 0 | 0 | 0 | 186 | 8 | 0 | 8 | 0 | 0 | 274 | 86 | 0 | 5 | 9 | 0 | 34 | 1 | 3 | 36 | 2 | 197 | 1 | 30 | 1182
O_60_2 | 76 | 23 | 0 | 134 | 40 | 2 | 2 | 0 | 208 | 40 | 0 | 9 | 0 | 0 | 168 | 85 | 1 | 16 | 24 | 39 | 5 | 1 | 3 | 17 | 15 | 81 | 42 | 53 | 1084
O_60_3 | 44 | 7 | 0 | 104 | 1 | 0 | 0 | 0 | 85 | 13 | 0 | 0 | 0 | 0 | 13 | 35 | 0 | 2 | 1 | 1 | 21 | 0 | 0 | 2 | 0 | 57 | 79 | 9 | 474
O_60_blank | 39 | 9 | 0 | 213 | 14 | 23 | 2 | 0 | 423 | 58 | 0 | 22 | 69 | 0 | 36 | 23 | 0 | 6 | 0 | 0 | 42 | 1 | 4 | 2 | 17 | 38 | 5 | 149 | 1195
O_70_1 | 137 | 4 | 0 | 68 | 7 | 5 | 2 | 0 | 624 | 11 | 0 | 2 | 35 | 0 | 120 | 20 | 1 | 16 | 4 | 0 | 29 | 0 | 8 | 9 | 2 | 38 | 3 | 22 | 1167
O_70_2 | 91 | 8 | 0 | 70 | 3 | 0 | 0 | 0 | 1009 | 2 | 0 | 1 | 0 | 0 | 120 | 13 | 1 | 5 | 3 | 1 | 6 | 0 | 9 | 14 | 2 | 62 | 7 | 13 | 1440
O_70_3 | 18 | 2 | 0 | 15 | 1 | 0 | 0 | 0 | 441 | 0 | 0 | 0 | 0 | 0 | 38 | 17 | 0 | 2 | 0 | 2 | 2 | 0 | 0 | 2 | 0 | 28 | 6 | 6 | 580
field_blank | 0 | 1 | 0 | 3 | 1 | 0 | 0 | 0 | 32 | 0 | 0 | 0 | 0 | 0 | 1 | 2 | 0 | 0 | 0 | 0 | 0 | 0 | 0 | 0 | 0 | 1 | 1 | 0 | 42

## Conc
sample_id | rubber | polyvinylchloride_pvc | polyvinyl_alcohol | polyurethane_pu | polytetrafluoroethylene_ptfe | polysulfones | polysulfone | polystyrene_ps | polypropylene_pp | polymethylmethacrylate_pmma | polylactic_acid_pla | polyisoprene_chlorinated | polyimide | polyethylene _terephthalate_pet | polyethylene_chlorinated | polyethylene_pe | polyether | polycarbonate_pc | polycaprolactone | polybutadiene | polyamide_pa | polyacetal | ethylene_vinyl_acetate_eva | cellulose_chemically_modified | cellulose_acetate | alkyd_varnish | acrylonitrile_butadiene | acrylates | total
A_1 | 45.61404 | 25.4386 | 0 | 64.91228 | 0 | 0 | 0 | 0.877193 | 285.9649 | 10.52632 | 0.877193 | 0.877193 | 0 | 0 | 49.12281 | 30.70175 | 0 | 13.15789 | 6.140351 | 0.877193 | 15.78947 | 0 | 2.631579 | 4.385965 | 0 | 61.40351 | 23.68421 | 11.40351 | 654.386
A_2 | 25.66372 | 15.04425 | 0 | 22.12389 | 2.654867 | 0 | 0 | 0 | 733.6283 | 0.8849558 | 0 | 0 | 0 | 0 | 13.27434 | 11.50442 | 0 | 3.539823 | 4.424779 | 0 | 2.654867 | 0 | 2.654867 | 5.309735 | 0 | 30.0885 | 0 | 4.424779 | 877.8761
A_3 | 30.27523 | 3.669725 | 0 | 67.88991 | 0.9174312 | 0 | 0 | 0 | 293.578 | 0.9174312 | 0 | 0 | 0 | 0 | 85.3211 | 40.36697 | 0 | 3.669725 | 1.834862 | 0 | 10.09174 | 0 | 0 | 2.752294 | 0 | 109.1743 | 0 | 9.174312 | 659.633
F_1 | 126.9231 | 49.03846 | 0 | 113.4615 | 1.923077 | 0.9615385 | 0 | 0 | 153.8462 | 5.769231 | 0 | 1.923077 | 0 | 0 | 164.4231 | 42.30769 | 0 | 6.730769 | 1.923077 | 0.9615385 | 11.53846 | 0 | 1.923077 | 9.615385 | 0.9615385 | 106.7308 | 7.692308 | 7.692308 | 816.3462
F_2 | 143.8017 | 20.66116 | 0 | 89.2562 | 0 | 0 | 0 | 0.8264463 | 391.7355 | 2.479339 | 0 | 0.8264463 | 0 | 0 | 209.0909 | 29.75207 | 0 | 3.305785 | 0.8264463 | 0 | 9.090909 | 0 | 0 | 5.785124 | 0 | 105.7851 | 4.958678 | 9.917355 | 1028.099
F_3 | 123.5294 | 13.72549 | 0 | 50.98039 | 7.843137 | 0.9803922 | 0 | 0 | 570.5882 | 8.823529 | 0 | 31.37255 | 0 | 0 | 150 | 40.19608 | 0 | 5.882353 | 7.843137 | 0.9803922 | 19.60784 | 0 | 3.921569 | 15.68627 | 0.9803922 | 106.8627 | 5.882353 | 20.58824 | 1186.275
F_blank | N/A | N/A | N/A | N/A | N/A | N/A | N/A | N/A | N/A | N/A | N/A | N/A | N/A | N/A | N/A | N/A | N/A | N/A | N/A | N/A | N/A | N/A | N/A | N/A | N/A | N/A | N/A | N/A | N/A
O_50_1 | 38.31776 | 12.14953 | 0 | 67.28972 | 1.869159 | 0 | 0 | 0 | 482.243 | 3.738318 | 0 | 0.9345794 | 0 | 0 | 41.1215 | 21.49533 | 0 | 0.9345794 | 1.869159 | 1.869159 | 6.542056 | 0 | 0.9345794 | 3.738318 | 0 | 37.38318 | 1.869159 | 3.738318 | 728.0374
O_50_2 | 104.065 | 10.56911 | 0 | 89.43089 | 2.439024 | 2.439024 | 0 | 0 | 392.6829 | 2.439024 | 0 | 0 | 0 | 0 | 83.73984 | 57.72358 | 0 | 0 | 0 | 0 | 4.878049 | 0 | 1.626016 | 6.504065 | 0.8130081 | 42.27642 | 3.252033 | 17.07317 | 821.9512
O_50_3 | 104.065 | 10.56911 | 0 | 89.43089 | 2.439024 | 2.439024 | 0 | 0 | 392.6829 | 2.439024 | 0 | 0 | 0 | 0 | 83.73984 | 57.72358 | 0 | 0 | 0 | 0 | 4.878049 | 0 | 1.626016 | 6.504065 | 0.8130081 | 42.27642 | 3.252033 | 17.07317 | 821.9512
O_60_1 | 195 | 18 | 0 | 85 | 4 | 0 | 0 | 0 | 186 | 8 | 0 | 8 | 0 | 0 | 274 | 86 | 0 | 5 | 9 | 0 | 34 | 1 | 3 | 36 | 2 | 197 | 1 | 30 | 1182
O_60_2 | 71.69811 | 21.69811 | 0 | 126.4151 | 37.73585 | 1.886792 | 1.886792 | 0 | 196.2264 | 37.73585 | 0 | 8.490566 | 0 | 0 | 158.4906 | 80.18868 | 0.9433962 | 15.09434 | 22.64151 | 36.79245 | 4.716981 | 0.9433962 | 2.830189 | 16.03774 | 14.15094 | 76.41509 | 39.62264 | 50 | 1022.642
O_60_3 | 40 | 6.363636 | 0 | 94.54545 | 0.9090909 | 0 | 0 | 0 | 77.27273 | 11.81818 | 0 | 0 | 0 | 0 | 11.81818 | 31.81818 | 0 | 1.818182 | 0.9090909 | 0.9090909 | 19.09091 | 0 | 0 | 1.818182 | 0 | 51.81818 | 71.81818 | 8.181818 | 430.9091
O_60_blank | N/A | N/A | N/A | N/A | N/A | N/A | N/A | N/A | N/A | N/A | N/A | N/A | N/A | N/A | N/A | N/A | N/A | N/A | N/A | N/A | N/A | N/A | N/A | N/A | N/A | N/A | N/A | N/A | N/A
O_70_1 | 137 | 4 | 0 | 68 | 7 | 5 | 2 | 0 | 624 | 11 | 0 | 2 | 35 | 0 | 120 | 20 | 1 | 16 | 4 | 0 | 29 | 0 | 8 | 9 | 2 | 38 | 3 | 22 | 1167
O_70_2 | 90.09901 | 7.920792 | 0 | 69.30693 | 2.970297 | 0 | 0 | 0 | 999.0099 | 1.980198 | 0 | 0.990099 | 0 | 0 | 118.8119 | 12.87129 | 0.990099 | 4.950495 | 2.970297 | 0.990099 | 5.940594 | 0 | 8.910891 | 13.86139 | 1.980198 | 61.38614 | 6.930693 | 12.87129 | 1425.743
O_70_3 | 17.82178 | 1.980198 | 0 | 14.85149 | 0.990099 | 0 | 0 | 0 | 436.6337 | 0 | 0 | 0 | 0 | 0 | 37.62376 | 16.83168 | 0 | 1.980198 | 0 | 1.980198 | 1.980198 | 0 | 0 | 1.980198 | 0 | 27.72277 | 5.940594 | 5.940594 | 574.2574
field_blank | N/A | N/A | N/A | N/A | N/A | N/A | N/A | N/A | N/A | N/A | N/A | N/A | N/A | N/A | N/A | N/A | N/A | N/A | N/A | N/A | N/A | N/A | N/A | N/A | N/A | N/A | N/A | N/A | N/A

## Mean Size
sample_id | rubber | polyvinylchloride_pvc | polyvinyl_alcohol | polyurethane_pu | polytetrafluoroethylene_ptfe | polysulfones | polysulfone | polystyrene_ps | polypropylene_pp | polymethylmethacrylate_pmma | polylactic_acid_pla | polyisoprene_chlorinated | polyimide | polyethylene _terephthalate_pet | polyethylene_chlorinated | polyethylene_pe | polyether | polycarbonate_pc | polycaprolactone | polybutadiene | polyamide_pa | polyacetal | ethylene_vinyl_acetate_eva | cellulose_chemically_modified | cellulose_acetate | alkyd_varnish | acrylonitrile_butadiene | acrylates
A_1 | 90.31013 | 101.7067 | N/A | 107.7219 | N/A | N/A | N/A | 108.5963 | 93.34493 | 95.77054 | 96.65607 | 110.9776 | N/A | N/A | 94.64944 | 103.2112 | N/A | 127.5954 | 106.5996 | 98.88953 | 117.9926 | N/A | 98.34741 | 130.8304 | N/A | 101.2039 | 120.9295 | 90.20063
A_2 | 101.2271 | 112.9847 | N/A | 135.1434 | 82.72238 | N/A | N/A | N/A | 98.4631 | 100.4758 | N/A | N/A | N/A | N/A | 76.67979 | 188.7876 | N/A | 77.61465 | 72.76583 | N/A | 89.91182 | N/A | 181.4721 | 96.88211 | N/A | 97.66457 | N/A | 103.8313
A_3 | 92.32982 | 74.50865 | N/A | 111.4001 | 141.8351 | N/A | N/A | N/A | 100.1875 | 69.54926 | N/A | N/A | N/A | N/A | 76.55775 | 97.55354 | N/A | 160.9471 | 58.24229 | N/A | 88.33114 | N/A | N/A | 269.0282 | N/A | 104.9069 | N/A | 84.98168
F_1 | 96.12207 | 120.386 | N/A | 109.0265 | 123.3013 | 191.783 | N/A | N/A | 96.52611 | 62.46085 | N/A | 72.70179 | N/A | N/A | 90.72714 | 108.6447 | N/A | 142.317 | 176.1792 | 86.06892 | 67.53324 | N/A | 305.1468 | 68.39445 | 52.23851 | 101.9025 | 109.7797 | 94.25052
F_2 | 79.38352 | 90.9598 | N/A | 101.0009 | N/A | N/A | N/A | 83.03014 | 82.93786 | 62.01955 | N/A | 58.08687 | N/A | N/A | 81.65396 | 104.7774 | N/A | 116.2855 | 65.06552 | N/A | 69.01712 | N/A | N/A | 125.6387 | N/A | 93.83987 | 83.77086 | 89.77814
F_3 | 76.02812 | 107.6298 | N/A | 105.9583 | 88.58001 | 56.41896 | N/A | N/A | 78.36696 | 81.72546 | N/A | 141.9219 | N/A | N/A | 84.33006 | 111.145 | N/A | 129.8944 | 144.2862 | 95.66533 | 144.7503 | N/A | 137.8026 | 142.664 | 73.75397 | 86.32705 | 68.92841 | 83.01559
F_blank | 105.815 | 97.22733 | N/A | 79.4087 | N/A | N/A | N/A | N/A | 84.25589 | N/A | N/A | 129.7905 | N/A | N/A | 96.94515 | 60.95997 | N/A | 112.682 | N/A | N/A | 111.219 | N/A | N/A | 119.0381 | 58.14449 | N/A | N/A | 122.1253
O_50_1 | 83.16647 | 115.1876 | N/A | 90.0647 | 86.28937 | N/A | N/A | N/A | 93.69185 | 151.7939 | N/A | 74.58668 | N/A | N/A | 74.52436 | 119.195 | N/A | 64.251 | 69.05421 | 68.33801 | 79.5417 | N/A | 333.3258 | 248.7443 | N/A | 92.47843 | 108.7179 | 67.18534
O_50_2 | 77.25579 | 101.193 | N/A | 95.59014 | 85.95093 | 101.0943 | N/A | N/A | 88.70958 | 66.00666 | N/A | N/A | N/A | N/A | 89.60491 | 100.1551 | N/A | N/A | N/A | N/A | 111.3676 | N/A | 85.16486 | 127.623 | 64.57753 | 88.27339 | 90.6731 | 90.23068
O_50_3 | 102.4205 | 136.1688 | N/A | 116.495 | 94.25938 | N/A | N/A | 86.71562 | 102.0547 | 89.17821 | 56.60955 | 121.6432 | N/A | N/A | 80.59034 | 84.40148 | N/A | 98.54071 | 54.43828 | 94.00078 | 152.1227 | N/A | 285.0331 | 169.3171 | N/A | 90.43316 | N/A | 100.9461
O_60_1 | 101.7075 | 148.79 | N/A | 94.08861 | 93.31986 | N/A | N/A | N/A | 93.2131 | 84.64382 | N/A | 156.0879 | N/A | N/A | 83.766 | 121.9486 | N/A | 62.71369 | 125.8098 | N/A | 114.3409 | 54.66665 | 93.88169 | 103.5476 | 53.63309 | 114.6489 | 56.50088 | 121.2662
O_60_2 | 82.32882 | 146.97 | N/A | 116.6006 | 93.25418 | 114.4732 | 276.3458 | N/A | 91.93255 | 108.0003 | N/A | 86.84111 | N/A | N/A | 86.44762 | 94.39136 | 80.18239 | 71.43661 | 77.65491 | 76.37843 | 78.51345 | 71.25723 | 101.7431 | 95.9402 | 78.79878 | 123.2808 | 106.9623 | 84.52425
O_60_3 | 99.05232 | 116.3699 | N/A | 115.893 | 58.53107 | N/A | N/A | N/A | 102.4326 | 86.73544 | N/A | N/A | N/A | N/A | 114.5403 | 111.9314 | N/A | 113.3307 | 80.55092 | 130.8297 | 79.99622 | N/A | N/A | 63.20091 | N/A | 124.1902 | 90.69517 | 95.08241
O_60_blank | 105.6816 | 58.41112 | N/A | 106.181 | 79.56037 | 87.41135 | 66.66747 | N/A | 77.00537 | 92.55367 | N/A | 100.1629 | 70.60335 | N/A | 70.40831 | 134.7561 | N/A | 100.2363 | N/A | N/A | 81.26278 | 156.1029 | 82.51905 | 189.3709 | 72.25256 | 103.2469 | 88.87059 | 116.602
O_70_1 | 101.3667 | 139.8538 | N/A | 92.03626 | 109.0118 | 60.76054 | 119.9435 | N/A | 105.0968 | 94.80216 | N/A | 226.4048 | 74.75381 | N/A | 93.68592 | 84.68272 | 51.34984 | 102.7109 | 100.1023 | N/A | 109.0826 | N/A | 119.6087 | 126.7208 | 114.9283 | 108.1148 | 258.7493 | 94.87939
O_70_2 | 87.37681 | 91.67065 | N/A | 82.5542 | 81.01069 | N/A | N/A | N/A | 91.09908 | 110.3111 | N/A | 55.91862 | N/A | N/A | 83.40572 | 127.6484 | 56.70258 | 57.81325 | 74.75872 | 106.6385 | 65.84877 | N/A | 134.8196 | 99.37384 | 84.3393 | 96.39685 | 74.0246 | 81.70163
O_70_3 | 74.19997 | 88.36426 | N/A | 70.62676 | 80.55561 | N/A | N/A | N/A | 77.36221 | N/A | N/A | N/A | N/A | N/A | 70.42804 | 99.78787 | N/A | 86.05841 | N/A | 179.5905 | 69.03308 | N/A | N/A | 112.7546 | N/A | 88.66739 | 70.82783 | 67.0423
field_blank | N/A | 129.9813 | N/A | 70.48592 | 54.45217 | N/A | N/A | N/A | 94.07359 | N/A | N/A | N/A | N/A | N/A | 81.70539 | 101.7624 | N/A | N/A | N/A | N/A | N/A | N/A | N/A | N/A | N/A | 73.27647 | 53.49453 | N/A

## Standard dev.
sample_id | rubber | polyvinylchloride_pvc | polyvinyl_alcohol | polyurethane_pu | polytetrafluoroethylene_ptfe | polysulfones | polysulfone | polystyrene_ps | polypropylene_pp | polymethylmethacrylate_pmma | polylactic_acid_pla | polyisoprene_chlorinated | polyimide | polyethylene _terephthalate_pet | polyethylene_chlorinated | polyethylene_pe | polyether | polycarbonate_pc | polycaprolactone | polybutadiene | polyamide_pa | polyacetal | ethylene_vinyl_acetate_eva | cellulose_chemically_modified | cellulose_acetate | alkyd_varnish | acrylonitrile_butadiene | acrylates
A_1 | 67.42627 | 64.64158 | #DIV/0! | 77.99557 | N/A | N/A | N/A | N/A | 66.32843 | 50.1864 | N/A | N/A | N/A | N/A | 48.3679 | 45.42293 | N/A | 113.8793 | 70.46561 | N/A | 89.06779 | N/A | 31.73287 | 147.7306 | N/A | 73.96332 | 113.02 | 71.54511
A_2 | 57.4106 | 79.12491 | N/A | 104.3682 | 33.77909 | N/A | N/A | N/A | 64.96313 | N/A | N/A | N/A | N/A | N/A | 40.80656 | 136.7346 | N/A | 7.989144 | 12.07706 | N/A | 31.21229 | N/A | 130.7733 | 42.8828 | N/A | 77.70399 | N/A | 81.404
A_3 | 47.69684 | 33.20797 | N/A | 76.98195 | N/A | N/A | N/A | N/A | 61.26253 | N/A | N/A | N/A | N/A | N/A | 20.63844 | 47.59657 | N/A | 181.7731 | 9.687685 | N/A | 34.86564 | N/A | N/A | 183.3148 | N/A | 67.68267 | N/A | 19.8241
F_1 | 63.75568 | 90.84455 | N/A | 88.17936 | 21.83235 | N/A | N/A | N/A | 66.62362 | 14.25862 | N/A | 11.48323 | N/A | N/A | 49.26733 | 83.34814 | N/A | 102.9956 | 155.2552 | N/A | 20.05571 | N/A | 41.43519 | 10.96251 | N/A | 65.44941 | 76.68815 | 69.75111
F_2 | 48.79258 | 33.21797 | N/A | 62.26064 | N/A | N/A | N/A | N/A | 38.33854 | 13.6453 | N/A | N/A | N/A | N/A | 41.8434 | 79.74637 | N/A | 56.89875 | N/A | N/A | 21.32412 | N/A | N/A | 100.0084 | N/A | 63.69188 | 58.79453 | 65.3248
F_3 | 33.33216 | 73.29427 | N/A | 59.74388 | 25.00126 | N/A | N/A | N/A | 36.15522 | 51.79075 | N/A | 99.18277 | N/A | N/A | 51.20382 | 94.18866 | N/A | 117.6728 | 144.2451 | N/A | 116.6617 | N/A | 99.19852 | 110.0569 | N/A | 44.58877 | 13.61901 | 31.09789
F_blank | 56.85183 | 36.32485 | N/A | 18.31343 | N/A | N/A | N/A | N/A | 51.53765 | N/A | N/A | 68.86146 | N/A | N/A | 83.88302 | 13.24153 | N/A | 30.52387 | N/A | N/A | 64.13675 | N/A | N/A | 79.27043 | N/A | N/A | N/A | 67.95872
O_50_1 | 45.35113 | 117.491 | N/A | 43.59962 | 48.80407 | N/A | N/A | N/A | 55.98452 | 155.9836 | N/A | N/A | N/A | N/A | 27.80474 | 96.57132 | N/A | N/A | 8.382386 | 12.38963 | 19.87099 | N/A | N/A | 162.7542 | N/A | 52.00405 | 68.40765 | 12.91809
O_50_2 | 27.36172 | 51.58056 | N/A | 42.26323 | 22.28258 | 36.3974 | N/A | N/A | 38.40817 | 14.69062 | N/A | N/A | N/A | N/A | 44.73092 | 52.00089 | N/A | N/A | N/A | N/A | 50.69742 | N/A | 25.47956 | 118.2012 | N/A | 33.10594 | 61.97599 | 36.13859
O_50_3 | 102.4205 | 136.1688 | N/A | 116.495 | 94.25938 | N/A | N/A | 86.71562 | 102.0547 | 89.17821 | 56.60955 | 121.6432 | N/A | N/A | 80.59034 | 84.40148 | N/A | 98.54071 | 54.43828 | 94.00078 | 152.1227 | N/A | 285.0331 | 169.3171 | N/A | 90.43316 | N/A | 100.9461
O_60_1 | 76.81923 | 104.5484 | N/A | 50.25815 | 56.59387 | N/A | N/A | N/A | 53.84019 | 50.02138 | N/A | 73.89116 | N/A | N/A | 41.78453 | 92.87054 | N/A | 6.976671 | 87.06791 | N/A | 91.067 | N/A | 27.31575 | 97.53658 | 4.612933 | 69.89126 | N/A | 81.32764
O_60_2 | 49.703 | 101.8507 | N/A | 74.08257 | 47.68748 | 68.67011 | 40.37802 | N/A | 56.23784 | 85.37311 | N/A | 50.83849 | N/A | N/A | 47.48116 | 64.68359 | N/A | 25.82094 | 24.44735 | 29.30495 | 22.60199 | N/A | 49.71037 | 63.24425 | 18.44722 | 88.29127 | 88.71749 | 44.83749
O_60_3 | 75.01485 | 111.2924 | N/A | 92.26782 | N/A | N/A | N/A | N/A | 75.60497 | 72.65265 | N/A | N/A | N/A | N/A | 80.45825 | 87.34985 | N/A | 69.50679 | N/A | N/A | 38.42328 | N/A | N/A | 17.03844 | N/A | 108.1464 | 49.06982 | 60.56692
O_60_blank | 76.10096 | 24.9124 | N/A | 74.73929 | 34.358 | 44.58685 | 18.76765 | N/A | 50.43513 | 51.0431 | N/A | 70.87398 | 20.3606 | N/A | 44.54255 | 101.2611 | N/A | 73.62916 | N/A | N/A | 44.07929 | N/A | 21.71568 | 58.8322 | 16.32873 | 53.89551 | 19.99648 | 83.47862
O_70_1 | 55.00684 | 61.79897 | N/A | 47.40015 | 68.64522 | 11.52831 | 88.36374 | N/A | 68.38184 | 30.79727 | N/A | 222.4062 | 23.7759 | N/A | 43.51901 | 36.04741 | N/A | 45.10258 | 27.22134 | N/A | 98.88586 | N/A | 50.14817 | 102.3968 | 74.11161 | 59.29614 | 75.21273 | 54.12498
O_70_2 | 47.83915 | 52.87383 | N/A | 46.53108 | 29.0552 | N/A | N/A | N/A | 54.02163 | 59.57306 | N/A | N/A | N/A | N/A | 45.91922 | 109.912 | N/A | 4.910373 | 21.30499 | N/A | 17.27394 | N/A | 90.29871 | 102.0215 | 48.09189 | 65.35612 | 17.18993 | 33.22363
O_70_3 | 31.48346 | 38.12014 | N/A | 20.75378 | N/A | N/A | N/A | N/A | 37.0699 | N/A | N/A | N/A | N/A | N/A | 14.24059 | 80.31949 | N/A | 26.3705 | N/A | 137.6349 | 9.588736 | N/A | N/A | 88.38058 | N/A | 33.39916 | 13.2256 | 8.096508
field_blank | N/A | N/A | N/A | 13.83395 | N/A | N/A | N/A | N/A | 43.20813 | N/A | N/A | N/A | N/A | N/A | N/A | 49.11701 | N/A | N/A | N/A | N/A | N/A | N/A | N/A | N/A | N/A | N/A | N/A | N/A